## 180BCD_DRC_orig
ZX180BCD
Check | Rules | Value | Unit | ASTRI template
S15v | Min L5V spacing | 0.45 | um
Spn.5V | Min PN to PN soacing or notch;[5V] | 0.4 | um
Enwpn.5V | Min extension of NW beyond PN(P+);[5V] | 0.8 | um | Min P+AA enclosed by NW
Snwpn.5V | Min NW to PN(N+) spacing | 0.6 | um | Min Space between NW and N+AA inside PW
Wpn | Min width of PN | 0.22 | um
Wg | Min width of PN(part of MOS gate) | 0.22 | um | Min Width of GP interconnection
Enwnt | Min extension of NW beyond PN(N+) | 0.12 | um | Min N+AA enclosed by NW
Snwpt | Min NW to PN(P+) spacing | 0.12 | um | Min Space between NW and P+AA inside PW
Apnmi | Min area of PN | 0.202 | um²
Snw.a | Min NW to NW spacing (a) In case of same potential | 0.6 | um
Snw.b | Min NW to NW spacing (b) In case of defferent potential | 1.4 | um
Wgp | Min Width of GP interconnection | 0.18 | um
Sgp | Min GP to GP spacing on field region | 0.25 | um | Min GP to GP spacing on field
Wngpg.5V | Min width of 5.0V NMOS Tr . GP(gate length);[5V] | 0.6 | um | Min Channel length
Wpgpg.5V | Min width of 5.0V PMOS Tr . GP(gate length);[5V] | 0.5 | um | Min Channel length
Sgpg | Min GP to GP on MOS Tr . gate area | 0.25 | um | Min GP to GP on MOS Tr . gate area
Cpng | Min clearance of PN and GP (Source/Drain width) | 0.32 | um | Min SP/N extension outside of PMOS AA along gate poly direction(vertical)
Sgppn | Min GP to PN spacing | 0.1 | um | Space between AA and GT on field oxide (GT not overlap AA)
Cgppn | Min clearance of GP and PN (Gate overlap) | 0.22 | um | Min Extension of poly end-cap outside of AA (GT overlap and extension of AA)
Wnp | Min width of NP | 0.44 | um
Snp | Min NP to NP spacing (if Snp < 0.44um,then merge NP) | 0.44 | um | Min Space between two SP/N
Enppn.a | Min extension of NP beyond PN(N+) | 0.02 | um | Min SP/N extension outside of PMOS AA along source/drain direction(horizion) & gate poly direction(vertical)
Enppn.b | Min extension of NP beyond PN(N+),If the distance between PN(N+) and Nwell Edge <0.43 (inside of Nwell) | 0.18 | um
Enppn.c | Min extension of NP beyond PN(N+) (outside of NW) | 0.18 | um
Snppn.a | Min NP to PN(P+)spacing, If the distance between PN(P+) and Pwell Edge >= 0.43 | 0.1 | um
Snppn.b | Min NP to PN(P+)spacing, If the distance between PN(P+) and Pwell Edge < 0.43 (inside of Nwell) | 0.18 | um
Snppn.c | Min NP to PN(P+)spacing (inside of NW) | 0.26 | um
Snpgp | Min NP to GP(PMOS) spacing | 0.4 | um
Enpgp | Min extension of NP beyond GP(NMOS) | 0.32 | um
Wpp | Min width of PP | 0.44 | um
Spp | Min PP to PP spacing(if Spp < 0.44um, then merge PP) | 0.44 | um | Min Space between two SP/N
Epppn.a | Min extension of PP beyond PN(P+) | 0.02 | um | Min SP/N extension outside of PMOS AA along source/drain direction(horizion) & gate poly direction(vertical)
Epppn.b | Min extension of PP beyond PN(P+),If the distance between PN(P+) and Pwell Edge < 0.43 (inside of Pwell) | 0.18 | um
Epppn.c | Min extension of PP beyond PN(P+) (outside of Pwell) | 0.18 | um
Spppn.a | Min PP to PN(N+) spacing, If the distance between PN(P+) and Nwell Edge >= 0.43 | 0.1 | um
Spppn.b | Min PP to PN(N+) spacing, If the distance between PN(P+) and Nwell Edge < 0.43 (inside of Nwell) | 0.18 | um
Spppn.c | Min PP to PN(N+) spacing(outside of Nwell) | 0.26 | um
Sppgp | Min PP to GP(NMOS) spacing | 0.4 | um
Eppgp | Min extension of PP beyond GP(PMOS) | 0.32 | um
Wc | Size of C (contact Window) [Fixed] [Fix .0.22um X 0.22um] | 0.22 | um | Fixed contact size
Sc | Min C to C spacing | 0.25 | um | Min Space between two contact
Epnc | Min extension of PN beyond C | 0.1 | um | Min CT enclosure by AA for CT landed on AA
Scgp | Min C (on PN) to GP spacing | 0.16 | um | Min Space between poly and contact on AA
Egpc | Min extension of GP beyond C | 0.1 | um | Min CT enclosure by poly for CT landed on poly
Scpn | Min C(ON GP) to PN soacing | 0.2 | um | Min Space between AA and contact on poly
Wm1 | Min width of M1 | 0.23 | um | Min M1 width
Sm1.a | Min M1 to M1 spacing | 0.23 | um | Min Space between two M1s
Sm1.b | Min M1 to M1 spacing,Either one metal width (0.84um < W <=10um) | 0.25 | um | Min Space between two M1s is M1_S1 when one or both M1 width or length M1_W_Max1, and the run length of two M1s is M1_L1, M1_L1
Em1c.b | Min extension of M1 beyond C, C on corner or end of M1 line | 0.06 | um | Min M1 enclosure of CT
Rm1c | Min extension of M1 beyond C (Recommend),Em1c >= 0.10um is desirbel, when high reliability of EM is necessary for | 0.1 | um
Am1 | Min area of M1 | 0.202 | um² | Min area of M1
Sppgr_pn | Min PN(P+ pick up) to PN(N+) spacing (floating) | 0.7 | um
Snpgr_pn | Min PN(N+ pick up) to PN(P+) spacing (floating) | 0.7 | um
Rflt1 | Normally L5V should be placed as same pattern of NW ->Fixed L5V overlap of NW | 0 | um
Wppgr | Min width of PN(P+ guardring) | 0.42 | um
Wnpgr | Min width of PN(N+ guardring) | 0.42 | um
Scmaxg | Min C to C spacing in guard ring | 30 | um
Rdfm1 | Layout Guideline for Analog Tr . Max distance between source/drain to TAP | 30 | um
Wnp_drv | Min width of NP(NP - PPA) | 0.44 | um
Snp_drv | Min NP (NP - PPA) to NP(NP - PPA) spacing | 0.44 | um

## 180BCD_DRC
ZX180BCD
Check | Rules | Value | Unit | ASTRI template
Enwpn.5V | Min extension of NW beyond PN(P+);[5V] | 0.8 | um | Min P+AA enclosed by NW
Snwpn.5V | Min NW to PN(N+) spacing | 0.6 | um | Min Space between NW and N+AA inside PW
Wg | Min width of PN(part of MOS gate) | 0.22 | um | Min Width of GP interconnection
Enwnt | Min extension of NW beyond PN(N+) | 0.12 | um | Min N+AA enclosed by NW
Snwpt | Min NW to PN(P+) spacing | 0.12 | um | Min Space between NW and P+AA inside PW
Sgp | Min GP to GP spacing on field region | 0.25 | um | Min GP to GP spacing on field
Wngpg.5V | Min width of 5.0V NMOS Tr . GP(gate length);[5V] | 0.6 | um | Min Channel length
Wpgpg.5V | Min width of 5.0V PMOS Tr . GP(gate length);[5V] | 0.5 | um | Min Channel length
Sgpg | Min GP to GP on MOS Tr . gate area | 0.25 | um | Min GP to GP on MOS Tr . gate area
Cpng | Min clearance of PN and GP (Source/Drain width) | 0.32 | um | Min SP/N extension outside of PMOS AA along gate poly direction(vertical)
Sgppn | Min GP to PN spacing | 0.1 | um | Space between AA and GT on field oxide (GT not overlap AA)
Cgppn | Min clearance of GP and PN (Gate overlap) | 0.22 | um | Min Extension of poly end-cap outside of AA (GT overlap and extension of AA)
Snp | Min NP to NP spacing (if Snp < 0.44um,then merge NP) | 0.44 | um | Min Space between two SP/N
Enppn.b | Min extension of NP beyond PN(N+),If the distance between PN(N+) and Nwell Edge <0.43 (inside of Nwell) | 0.18 | um | Min SP/N extension outside of PMOS AA along source/drain direction(horizion)
Enppn.c | Min extension of NP beyond PN(N+) (outside of NW) | 0.18 | um | Min SP/N extension outside of PMOS AA along gate poly direction(vertical)
Spp | Min PP to PP spacing(if Spp < 0.44um, then merge PP) | 0.44 | um | Min Space between two SP/N
Epppn.b | Min extension of PP beyond PN(P+),If the distance between PN(P+) and Pwell Edge < 0.43 (inside of Pwell) | 0.18 | um | Min SP/N extension outside of PMOS AA along source/drain direction(horizion)
Epppn.c | Min extension of PP beyond PN(P+) (outside of Pwell) | 0.18 | um | Min SP/N extension outside of PMOS AA along gate poly direction(vertical)
Wc | Size of C (contact Window) [Fixed] [Fix .0.22um X 0.22um] | 0.22 | um | Fixed contact size
Sc | Min C to C spacing | 0.25 | um | Min Space between two contact
Epnc | Min extension of PN beyond C | 0.1 | um | Min CT enclosure by AA for CT landed on AA
Scgp | Min C (on PN) to GP spacing | 0.16 | um | Min Space between poly and contact on AA
Egpc | Min extension of GP beyond C | 0.1 | um | Min CT enclosure by poly for CT landed on poly
Scpn | Min C(ON GP) to PN soacing | 0.2 | um | Min Space between AA and contact on poly
Wm1 | Min width of M1 | 0.23 | um | Min M1 width
Sm1.a | Min M1 to M1 spacing | 0.23 | um | Min Space between two M1s
Sm1.b | Min M1 to M1 spacing,Either one metal width (0.84um < W <=10um) | 0.25 | um | Min Space between two M1s is M1_S1 when one or both M1 width or length M1_W_Max1, and the run length of two M1s is M1_L1, M1_L1
Em1c.b | Min extension of M1 beyond C, C on corner or end of M1 line | 0.06 | um | Min M1 enclosure of CT
Am1 | Min area of M1 | 0.202 | um² | Min area of M1

## 180BCD_layermap
Layer name | Purpose | Layer No | datatype
C | drawing | 9 | 0
GP | drawing | 4 | 0
L5V | drawing | 98 | 0
M1 | drawing | 10 | 0
NP | drawing | 7 | 0
NW | drawing | 2 | 0
PN | drawing | 3 | 0
PP | drawing | 8 | 0
WAKU | drawing | 111 | 0
prBoundary | drawing | 235 | 0
text | drawing | 230 | 0

## GF40ESF3_DRC_orig
ZX180BCD
Check | Rules | Value | Unit | ASTRI template
GR1 | NFET gate minimum gate length | 0.04 | um | Min Channel length
GR2 | PFET gate minimum gate length | 0.04 | um | Min Channel length
GR10 | (NFET gate not touching AWNV) minimum width | 0.115 | um | Min Width of GP interconnection
GR11 | PFET gate minimum width | 0.12 | um | Min Width of GP interconnection
GR50 | RX minimum width | 0.06 | um
GR51 | RX minimum area(with all the inner RX edge length <0.21um>=0.055,<This check doesn't include the region covered by layer of CELLSNR> | 0.031 | um²
GR51a | RX minimum area(with all the inner RX edge length <0.21um>=0.055,<This check doesn't include the region covered by layer of CELLSNR> |  | um
GR52 | RX minimum space and moth | 0.08 | um
GR52b | (RX not touching AWNV) minimum spacing to (RX not touching AWNV) with width >0.12um, for run length >= 0.14 | 0.1 | um
GR100 | PC minimum width | 0.04 | um
GR101a | PC minimum area (this check does not include PC of rectangular area with any side with length >=0.3 | 0.022 | um²
GR101ab | PC area (with all edge length < 0.21) | 0.055 | um²
GR102 | PC minimum space and notch | 0.1 | um | Min GP to GP spacing on field
GR104a | Nfet Gate minimum space (run length >0) over RX | 0.14 | um | Min GP to GP on MOS Tr . gate area
GR104b | Pfet Gate minimum space (run length >0) over RX | 0.13 | um | Min GP to GP on MOS Tr . gate area
GR104d | (Gate width channel length > 0.06um) minimum space(run length > 0.0) over RX (This check doesn't include the region cover by layer of CELLSNR) | 0.14 | um | Min GP to GP on MOS Tr . gate area
GR104e | (Gate_side for gates with channel length < 0.08um) minimum space to PC when (run length > 0.0); (This check doesn't include the region cover by layer of CELLSNR) | 0.12 | um | Min GP to GP on MOS Tr . gate area
GR111 | (PC not touching AWNV) minimum overlap past RX | 0.07 | um | Min Extension of poly end-cap outside of AA (GT overlap and extension of AA)
GR111a | PC min overlap past RX when PC to RX inner vertex distance <=0.1 | 0.09 | um
GR113 | (PC not touching AWNV) minimum space to RX | 0.03 | um | Space between AA and GT on field oxide (GT not overlap AA)
GR115a | Gate minimum space to PC inner vertex when E1=<0.06 | 0.04 | um
GR200 | (CA not touching EFUSE) must have (Width==0.06 , Length==0.06) | 0.06 | um | Fixed contact size
GR203 | CA minimum space and notch | 0.08 | um | Min Space between two contact
GR203c | CA minimum spacing (Different net) | 0.11 | um | Min Space between two contact
GR204 | CA must be within RX | 0.01 | um | Min CT enclosure by AA for CT landed on AA
GR207 | (CA over RX) minimum space to PC | 0.04 | um | Min Space between poly and contact on AA
GR208 | ((CA over PC) not touching AWNV)) minimum space to RX | 0.05 | um | Min Space between AA and contact on poly
GR209_or | At least 1CA per PC and M1 intersection containinga CA must meet GR209a,or GR209b. GR209a >=0.02 PC min over lap past CA for two opp sides overlap if other sides >=0.01 GR209b >=0.03 PC min over lap past CA for two opp sides overlap if 3rd sides >=0.005 and 4th side >=0.015 |  |  | Min CT enclosure by poly for CT landed on poly
GR252a | NW minimum space and notch | 0.34 | um
GR252b | NW minimum space (Different Net) | 0.8 | um
GR260 | RX p+ junction minimum withn NW | 0.08 | um | Min N+AA enclosed by NW
GR261a | (RX not touching (NWRES or BPNWR)) n-well contact within NW | 0.08 | um | Min N+AA enclosed by NW
GR265 | (RX not touching (NWRES or BPNWR)) n+ junction minimum space to NW | 0.08 | um | Min Space between NW and N+AA inside PW
GR266 | RX substrate contact minimum spacing to NW | 0.08 | um | Min Space between NW and P+AA inside PW
GR268a | (RX not touching DRES) p+ junct not covered by (ESD_HBM OR ESD_CDM)) maximum distance to RX n-well contact over Nwell | 30 | um
GR500 | M1 minimum width | 0.07 | um | Min M1 width
GR500a | M1 minimum area | 0.021 | um² | Min area of M1
GR501aSE | (M1 width all edges less than 0.17 um) minimum area （This check doesn't include the region covered by layers of CELLSNR） | 0.055 | um²
GR502 | M1 minimum space and notch | 0.07 | um | Min Space between two M1s
GR504f | M1 minimum space to (M1 with width >0.19um),for run length >0.30 | 0.08 | um | Min Space between two M1s is M1_S1 when one or both M1 width or length M1_W_Max1, and the run length of two M1s is M1_L1, M1_L1
GR504g | M1 minimum space to (M1 with width >0.265um),for run length >0.30 | 0.12 | um | Min Space between two M1s is M1_S1 when one or both M1 width or length M1_W_Max1, and the run length of two M1s is M1_L1, M1_L1
GR504h | M1 minimum space to (M1 with width >0.345um),for run length >0.30 | 0.14 | um | Min Space between two M1s is M1_S1 when one or both M1 width or length M1_W_Max1, and the run length of two M1s is M1_L1, M1_L1
GR504i | M1 minimum space to (M1 with width >0.685um),for run length >0.30 | 0.21 | um | Min Space between two M1s is M1_S1 when one or both M1 width or length M1_W_Max1, and the run length of two M1s is M1_L1, M1_L1
GR505 | Rule GR505c, GR505a, GR505b or GR505d & GR 505e mustfor M1 to CA GR505c >= 0.02 all sides GR505a & GR505b >=0.03 for two opp sides overlap if other sides >=0 GR505d & GR505e >= 0.025 for two opp sides overlap if other sidrs >=0.005 |  |  | Min M1 enclosure of CT
GR550_V1 | V1 must have (Width==0.07，Length==0.07) | 0.07 | um
GR553_V1 | V1 minimum space and notch | 0.07 | um
GR553a_V1 | V1 minimum spacing (Defferent Net) | 0.095 | um
GR553b_V1 | V1 minimum space for run length >0(Dfiierent net) | 0.11 | um
GR600_M2 | M2 minimum width | 0.07 | um
GR601a_M2 | M2 minimum area | 0.027 | um²
GR601aSE_M2 | (M2 with all edge length <0.21um) minimum area | 0.06 | um²
GR602_M2 | M2 minmum space and notch | 0.07 | um
GR604f_M2 | M2 minimum space to (M2 with width >0.19um), for run length >0.3 | 0.1 | um
GR604g_M2 | M2 minimum space to (M2 with width >0.265um), for run length >0.3 | 0.12 | um
GR604h_M2 | M2 minimum space to (M2 with width >0.345um), for run length >0.3 | 0.15 | um
GR604i_M2 | M2 minimum space to (M2 with width >0.685um), for run length >0.3 | 0.24 | um
GR611_V1 | V1 must meet rule GR611a AND GR611b or GR611a_or GR611a AND GR611b>=0.03 for two opp sides overlap if other sides>=0 GR611a_or AND GR611b_or >= 0.02 for two opp sides overlap if other sides>=0.01
GR612c_MV_V1 | ((M1 and M2 intersections) touching V1) must have least (OR (4 V1 visa with space <=0.14)(9 V1 vias with space <=0.83))when ((m1 or M2 width >0.55 um, and area >0.3025 um²
GRJX00 | JX minimum width | 0.18 | um
GRJX01 | JX minimum area | 0.11 | um²
GRJX02 | JX minimum space and notch | 0.18 | um | Min Space between two SP/N
GRJX03 | (RX n+ junction not touching union (GATED_5V, BPNWR)) minimum within JX >= 0.07 If RX straddle JX, then butted-junction design rules apply. Rules JX03 and JX04 is not applicable is for N-Well Resistor (NW within RX | 0.07 | um | Min SP/N extension outside of PMOS AA along source/drain direction(horizion) & gate poly direction(vertical)
GRJX04 | (RX n+ contact not touching union (BPNWR, GATED_5V)) minimum within JX >= 0.02 Notes 1 If RX straddles JX, then butted-junction design rules apply. HV butted diffusion is prohibited Rules JX03 and JX04 is not applicable is for N-Well Resistor (NW within RX | 0.02 | um
GRJX05 | RX p+ junction not touching GATED_5V minimum space to JX >=0.07 note: If RX straddles JX, then butted-junction design rules apply. HV butted diff usion is prohibited Note: If RX edge in 5V RX p+ junction, distance to butted JX/JZ edge C2<=0.13,the rule is exclued | 0.07 | um
GRJX370 | ((GATE not touching GATED_5V) not over JX) minimum space to JX | 0.08 | um
GRJX371 | (GATE not touching GATED_5V) minimum within JX | 0.08 | um
GRJZ00 | JZ minimum width | 0.18 | um
GRJZ01 | JZ minimum area | 0.11 | um²
GRJZ02 | JZ minimum space and notch | 0.18 | um | Min Space between two SP/N
GRJZ03 | (RX p+ junction not touching GATED_5V) minimum within JZ >=0.07 If RX straddle JZ, then butted-junction design rules apply | 0.07 | um | Min SP/N extension outside of PMOS AA along source/drain direction(horizion) & gate poly direction(vertical)
GRJZ04 | RX p+ conract not touching union (GUARDRNG, GATED_5V) minimum within JZ >=0.02 Notes 1 If RX steaddles JZ, then butted-junction design rules apply . HV butted diffusion porhibitted. | 0.02 | um
GRJZ05 | (RX n+ junction not touching GATED_5V) minimum space to JZ >=0.07 note: If RX straddles JZ, then butted-junction design rules apply. HV butted diff usion is prohibited Note: If RX edge in 5V RX n+ junction, distance to butted JX/JZ edge C2<=0.13,the rule is exclued | 0.07
GRJZ370 | ((GATE not touching GATED_5V) not over JZ) minimum space to JZ | 0.08
GRJZ371 | (gate not touching GATED_5V) minimum within JZ | 0.08

## GF40ESF3_DRC
ZX180BCD
Check | Rules | Value | Unit | ASTRI template
GR1 | NFET gate minimum gate length | 0.04 | um | Min Channel length
GR2 | PFET gate minimum gate length | 0.04 | um | Min Channel length
GR10 | (NFET gate not touching AWNV) minimum width | 0.115 | um | Min Width of GP interconnection
GR11 | PFET gate minimum width | 0.12 | um | Min Width of GP interconnection
GR102 | PC minimum space and notch | 0.1 | um | Min GP to GP spacing on field
GR104a | Nfet Gate minimum space (run length >0) over RX | 0.14 | um | Min GP to GP on MOS Tr . gate area
GR104b | Pfet Gate minimum space (run length >0) over RX | 0.13 | um | Min GP to GP on MOS Tr . gate area
GR104d | (Gate width channel length > 0.06um) minimum space(run length > 0.0) over RX (This check doesn't include the region cover by layer of CELLSNR) | 0.14 | um | Min GP to GP on MOS Tr . gate area
GR104e | (Gate_side for gates with channel length < 0.08um) minimum space to PC when (run length > 0.0); (This check doesn't include the region cover by layer of CELLSNR) | 0.12 | um | Min GP to GP on MOS Tr . gate area
GR111 | (PC not touching AWNV) minimum overlap past RX | 0.07 | um | Min Extension of poly end-cap outside of AA (GT overlap and extension of AA)
GR111a | PC min overlap past RX when PC to RX inner vertex distance <=0.1 | 0.09 | um
GR113 | (PC not touching AWNV) minimum space to RX | 0.03 | um | Space between AA and GT on field oxide (GT not overlap AA)
GR200 | (CA not touching EFUSE) must have (Width==0.06 , Length==0.06) | 0.06 | um | Fixed contact size
GR203 | CA minimum space and notch | 0.08 | um | Min Space between two contact
GR203c | CA minimum spacing (Different net) | 0.11 | um | Min Space between two contact
GR204 | CA must be within RX | 0.01 | um | Min CT enclosure by AA for CT landed on AA
GR207 | (CA over RX) minimum space to PC | 0.04 | um | Min Space between poly and contact on AA
GR208 | ((CA over PC) not touching AWNV)) minimum space to RX | 0.05 | um | Min Space between AA and contact on poly
GR209_or | At least 1CA per PC and M1 intersection containinga CA must meet GR209a,or GR209b. GR209a >=0.02 PC min over lap past CA for two opp sides overlap if other sides >=0.01 GR209b >=0.03 PC min over lap past CA for two opp sides overlap if 3rd sides >=0.005 and 4th side >=0.015 | 0.02 | um | Min CT enclosure by poly for CT landed on poly
GR260 | RX p+ junction minimum withn NW | 0.08 | um | Min N+AA enclosed by NW
GR261a | (RX not touching (NWRES or BPNWR)) n-well contact within NW | 0.08 | um | Min N+AA enclosed by NW
GR265 | (RX not touching (NWRES or BPNWR)) n+ junction minimum space to NW | 0.08 | um | Min Space between NW and N+AA inside PW
GR266 | RX substrate contact minimum spacing to NW | 0.08 | um | Min Space between NW and P+AA inside PW
GR500 | M1 minimum width | 0.07 | um | Min M1 width
GR500a | M1 minimum area | 0.021 | um² | Min area of M1
GR502 | M1 minimum space and notch | 0.07 | um | Min Space between two M1s
GR504f | M1 minimum space to (M1 with width >0.19um),for run length >0.30 | 0.08 | um | Min Space between two M1s is M1_S1 when one or both M1 width or length M1_W_Max1, and the run length of two M1s is M1_L1, M1_L1
GR504g | M1 minimum space to (M1 with width >0.265um),for run length >0.30 | 0.12 | um | Min Space between two M1s is M1_S1 when one or both M1 width or length M1_W_Max1, and the run length of two M1s is M1_L1, M1_L1
GR504h | M1 minimum space to (M1 with width >0.345um),for run length >0.30 | 0.14 | um | Min Space between two M1s is M1_S1 when one or both M1 width or length M1_W_Max1, and the run length of two M1s is M1_L1, M1_L1
GR504i | M1 minimum space to (M1 with width >0.685um),for run length >0.30 | 0.21 | um | Min Space between two M1s is M1_S1 when one or both M1 width or length M1_W_Max1, and the run length of two M1s is M1_L1, M1_L1
GR505 | Rule GR505c, GR505a, GR505b or GR505d & GR 505e mustfor M1 to CA GR505c >= 0.02 all sides GR505a & GR505b >=0.03 for two opp sides overlap if other sides >=0 GR505d & GR505e >= 0.025 for two opp sides overlap if other sidrs >=0.005 | 0.025 | um | Min M1 enclosure of CT
GRJX02 | JX minimum space and notch | 0.18 | um | Min Space between two SP/N
GRJX03 | (RX n+ junction not touching union (GATED_5V, BPNWR)) minimum within JX >= 0.07 If RX straddle JX, then butted-junction design rules apply. Rules JX03 and JX04 is not applicable is for N-Well Resistor (NW within RX | 0.07 | um | Min SP/N extension outside of PMOS AA along source/drain direction(horizion) & gate poly direction(vertical)
GRJZ02 | JZ minimum space and notch | 0.18 | um | Min Space between two SP/N
GRJZ03 | (RX p+ junction not touching GATED_5V) minimum within JZ >=0.07 If RX straddle JZ, then butted-junction design rules apply | 0.07 | um | Min SP/N extension outside of PMOS AA along source/drain direction(horizion) & gate poly direction(vertical)

## GF40_layermap
Layer name | Purpose | Layer No | datatype
RX | drawing | 2 | 0
JX | drawing | 212 | 137
JZ | drawing | 212 | 138
NW | drawing | 4 | 0
PC | drawing | 7 | 0
CA | drawing | 14 | 0
M1 | drawing | 15 | 0
V1 | drawing | 16 | 0
M2 | drawing | 17 | 0
NW | lable | 4 | 20
M1 | lable | 15 | 20
M2 | lable | 17 | 20
SXCUT | lable | 61 | 31
OUTLINE | drawing | 62 | 21
ALPHA | ip | 63 | 63

## DRC_template
DRC template
Min N+AA enclosed by NW
Min P+AA enclosed by NW
Min Space between NW and N+AA inside PW
Min Space between NW and P+AA inside PW
Min Channel length
Min Width of GP interconnection
Min GP to GP spacing on field
Min GP to GP on MOS Tr . gate area
Space between AA and GT on field oxide (GT not overlap AA)
Min Extension of poly end-cap outside of AA (GT overlap and extension of AA)
Min Space between two SP/N
Min SP/N extension outside of PMOS AA along source/drain direction(horizion)
Min SP/N extension outside of PMOS AA along gate poly direction(vertical)
Fixed contact size
Min Space between two contact
Min Space between AA and contact on poly
Min Space between poly and contact on AA
Min CT enclosure by AA for CT landed on AA
Min CT enclosure by poly for CT landed on poly
Min area of M1
Min M1 enclosure of CT
Min M1 width
Min Space between two M1s
Min Space between two M1s is M1_S1 when one or both M1 width or length M1_W_Max1, and the run length of two M1s is M1_L1, M1_L1