## Sheet1
rule | layer1 | layer2 | value | description | label
GT_L | GT | GT | 0.06 | smic: GT, Min Channel length; csmc: GT, Min width for channel length of xxV, xxMos; tsmc: PO, Channel length of xxV MOS; | A
GT_W | GT | GT | 0.06 | smic: GT, Min Width of interconnect poly; csmc: GT, Min. width for interconnect(except 5V or 5V); tsmc: PO, Recommended min interconnect PO width; | A
GT_S | GT | GT | 0.12 | smic: GT, Space between two GTs; csmc: GT, Min. spacing between two GT regions; tsmc: PO, Space; | A
GT_S_LAA_GT | GT | AA | 0.05 | smic: GT, AA, Space between AA and GT on field oxide; csmc: GT, TO, Recommended min clearance from poly edge to the edge of a butted diffusion TO region?; tsmc: PO, OD, Recommended space to L shape OD when PO and OD are in the same MOS; | A
GT_S_LGT_AA | GT | AA | 0.05 | smic: GT, AA, Space between AA and GT on field oxide; csmc: GT, TO, Recommended min clearance from L-shape or T-shape GT to TO must be >= xxx um, when GT and TO are in the same MOS; tsmc: PO, OD, Recommended L shape PO space to OD when PO and OD are in the same MOS; | A
GT_X_AA | GT | AA | 0.14 | smic: GT, AA, Min extension of gate poly end-cap outside of AA; csmc: GT, TO, Min. endcap with GT over TO for xxxV MOS; tsmc: PO, OD, Extention on OD (end-cap); | A
AA_X_GT | GT | AA | 0.115 | smic: GT, AA, Extension of AA outside of GT; csmc: GT, TO, Recommended Min extension of TO region beyond a related GT inside TO ; tsmc: PO, OD, OD extension on PO; | A
SP_X_AA | SP | AA | 0.12 | smic: SP, AA, Recommended SP extension outside of PMOS AA; csmc: SP, TO, Recommended extension of a SP region beyond a P+ active TO region; tsmc: PP, OD, Extension on P+ ACTIVE; | B
SN_X_AA | SN | AA | 0.12 | smic: SN, AA, Recommended SN extension outside of NMOS AA ; csmc: SN, TO, Recommended extension of a SN region beyond a N+ active TO region; tsmc: NP, OD, Extension on N+ ACTIVE; | B
CT_W | CT | CT | 0.09 | smic: CT, Fixed contact size; csmc: W1, Min. & Max. Contact size; tsmc: CO, Width; | C
CT_S | CT | CT | 0.11 | smic: CT, Space between two contacts; csmc: W1, Min. W1 space; tsmc: CO, Space; | C
CT_S_AA | CT | AA | 0.065 | smic: CT, AA, Min Space between AA and contact on poly; csmc: W1, TO, Min clearance from W1 on GT to TO; tsmc: CO, OD, CO inside PO space to OD; | C
CT_S_GT | CT | GT | 0.05 | smic: CT, GT, Space between poly and contact on AA; csmc: W1, GT, Min clearance from W1 on TO region to a GT; tsmc: CO, PO, CO inside OD space to GATE; | C
CT_E_AA | CT | AA | 0.015 | smic: CT, AA, Min CT enclosure by AA for CT landed on AA; csmc: W1, TO, Min extension of TO beyond TO W1; tsmc: CO, OD, Recommended enclosure by OD (may need take account of: at least two opposite sides) | C
CT_E_GT | CT | GT | 0.01 | smic: CT, GT, Min CT enclosure by poly for CT landed on poly; csmc: W1, GT, Min extension of GT beyond a Poly W1; tsmc: CO, PO, Recommended enclosure by PO | C
CT_E_M1 | CT | M1 | 0 | smic: CT, M1, Min M1 enclosure of CT; csmc: W1, A1, Min extension of A1 edge region beyond W1 region; tsmc: CO, M1, M1 enclosure of CO | C
CT_E_M1_END | CT | M1 | 0.025 | smic: CT, M1 enclosure of CT when M1 enclosure on one or both perpendicular directions < xxx um; csmc: W1, A1, Min extension of A1 end of line region beyond W1 region; tsmc: CO, M1, M1 enclosure of CO (at least two opposite sides) | C
M1_W | M1 | M1 | 0.09 | smic: M1, Min M1 width csmc: A1, Min width of A1 region tsmc: M1, Width | D
M1_S | M1 | M1 | 0.09 | smic: M1, Min Space between two M1s csmc: A1, Min space between two A1 regions tsmc: M1, Space | D

## Sheet2
ADD sketch map